## Sheet1
250.34 | 0.1332891
252.57 | 0.1371424
254.8 | 0.1411675
257.03 | 0.1453752
259.26 | 0.1497766
261.48 | 0.1543631
263.71 | 0.1591891
265.94 | 0.164249
268.16 | 0.169534
270.39 | 0.1751086
272.61 | 0.1809412
274.84 | 0.1871044
277.06 | 0.1935649
279.28 | 0.2003733
281.51 | 0.2075891
283.73 | 0.2151763
285.95 | 0.2231979
288.17 | 0.2316888
290.39 | 0.2406874
292.61 | 0.2502365
294.83 | 0.2603834
297.05 | 0.2711808
299.27 | 0.2826879
301.48 | 0.2949136
303.7 | 0.3080426
305.91 | 0.3220396
308.13 | 0.337126
310.35 | 0.3533483
312.56 | 0.3707481
314.77 | 0.3895353
316.99 | 0.409966
319.2 | 0.4320429
321.41 | 0.4560709
323.62 | 0.4823039
325.83 | 0.5110412
328.04 | 0.5426383
330.25 | 0.5775213
332.46 | 0.6162047
334.67 | 0.6593162
336.88 | 0.7076298
339.08 | 0.7618488
341.29 | 0.8236809
343.5 | 0.8944573
345.7 | 0.9758169
347.91 | 1.071192
350.11 | 1.183342
352.31 | 1.317672
354.52 | 1.482124
356.72 | 1.685699
358.92 | 1.944952
361.12 | 2.285041
363.32 | 2.748543
365.52 | 3.424251
367.72 | 4.618237
369.92 | 7.695518
372.12 | 17.14754
374.32 | 40.36757
376.51 | 76.41099
378.71 | 100.5107
380.9 | 83.13937
383.1 | 46.90803
385.29 | 21.44689
387.49 | 10.63545
389.68 | 7.526446
391.87 | 6.914294
394.07 | 7.120437
396.26 | 7.823526
398.45 | 9.042067
400.64 | 10.93228
402.83 | 13.82457
405.02 | 18.50948
407.21 | 28.15787
409.39 | 57.49972
411.58 | 152.5948
413.77 | 370.044
415.95 | 644.727
418.14 | 701.5667
420.32 | 464.569
422.51 | 224.7476
424.69 | 116.9853
426.87 | 95.9885
429.06 | 93.69417
431.24 | 79.85482
433.42 | 55.21956
435.6 | 31.48263
437.78 | 16.04287
439.96 | 8.580197
442.14 | 5.577142
444.31 | 4.329026
446.49 | 3.637532
448.67 | 3.143545
450.84 | 2.752839
453.02 | 2.43071
455.19 | 2.163653
457.37 | 1.937724
459.54 | 1.746524
461.71 | 1.582516
463.89 | 1.440147
466.06 | 1.316844
468.23 | 1.208849
470.4 | 1.113719
472.57 | 1.029481
474.74 | 0.9545267
476.91 | 0.887535
479.07 | 0.8276754
481.24 | 0.7734856
483.41 | 0.7244924
485.57 | 0.6802453
487.74 | 0.6397883
489.9 | 0.6030309
492.07 | 0.5692327
494.23 | 0.5383629
496.4 | 0.5098372
498.56 | 0.483661
500.72 | 0.4594736
502.88 | 0.437079
505.04 | 0.4163052
507.2 | 0.3970003
509.36 | 0.3790304
511.52 | 0.3622766
513.68 | 0.3466335
515.83 | 0.3320726
517.99 | 0.3183751
520.14 | 0.3055938
522.3 | 0.2935431
524.45 | 0.2822757
526.61 | 0.2716336
528.76 | 0.2616683
530.91 | 0.2522876
533.07 | 0.2434151
535.22 | 0.2351012
537.37 | 0.2272769
539.52 | 0.2199204
541.67 | 0.2130154
543.82 | 0.206552
545.97 | 0.2005279
548.11 | 0.1949759
550.26 | 0.1898655
552.41 | 0.1852648
554.55 | 0.1812622
556.7 | 0.1779389
558.84 | 0.1755559
560.98 | 0.1753682
563.13 | 0.1944579
565.27 | 0.4138251
567.41 | 2.056732
569.55 | 9.996044
571.69 | 34.04455
573.83 | 77.25469
575.97 | 115.8745
578.11 | 114.6464
580.25 | 74.82494
582.39 | 32.27531
584.52 | 9.331493
586.66 | 1.869861
588.79 | 0.3545096
590.93 | 0.1476209
593.06 | 0.1235223
595.19 | 0.1166542
597.33 | 0.1117153
599.46 | 0.1075608
601.59 | 0.1039268
603.72 | 0.1006793
605.85 | 0.09772951
607.98 | 0.09501616
610.11 | 0.0924956
612.24 | 0.09013591
614.36 | 0.08792334
616.49 | 0.08581875
618.62 | 0.08381855
620.74 | 0.08192005
622.87 | 0.08009609
624.99 | 0.07835622
627.11 | 0.07668538
629.24 | 0.07507078
631.36 | 0.07352297
633.48 | 0.07203022
635.6 | 0.07058904
637.72 | 0.06919635
639.84 | 0.06784938
641.96 | 0.06654565
644.08 | 0.06528293
646.2 | 0.06405918
648.31 | 0.06287806
650.43 | 0.06172667
652.54 | 0.06061431
654.66 | 0.05952899
656.77 | 0.05847961
658.89 | 0.05745499
661 | 0.05646362
663.11 | 0.05549954
665.22 | 0.05456174
667.33 | 0.05364928
669.44 | 0.05276129
671.55 | 0.05189695
673.66 | 0.0510555
675.77 | 0.05023622
677.88 | 0.04943846
679.98 | 0.04866524
682.09 | 0.04790864
684.2 | 0.04717189
686.3 | 0.04645789
688.4 | 0.04576271
690.51 | 0.04508285
692.61 | 0.04442447
694.71 | 0.04378412
696.81 | 0.04316169
698.92 | 0.04255432
701.02 | 0.04196788
703.11 | 0.04140235
705.21 | 0.04085272
707.31 | 0.04032237
709.41 | 0.03981218
711.51 | 0.03932345
713.6 | 0.03886045
715.7 | 0.03842477
717.79 | 0.0380511
719.89 | 0.03791968
721.98 | 0.03904459
724.07 | 0.04634129
726.16 | 0.0805509
728.25 | 0.2171129
730.35 | 0.694926
732.44 | 2.135235
734.52 | 5.893707
736.61 | 14.49023
738.7 | 31.40927
740.79 | 59.93437
742.87 | 100.4083
744.96 | 148.3941
747.05 | 192.9195
749.13 | 220.5405
751.21 | 222.0365
753.3 | 196.6975
755.38 | 153.5045
757.46 | 105.5075
759.54 | 63.87161
761.62 | 34.06064
763.7 | 16.00566
765.78 | 6.634851
767.86 | 2.434529
769.94 | 0.800316
772.01 | 0.2477704
774.09 | 0.08257627
776.17 | 0.03945393
778.24 | 0.02933647
780.32 | 0.0269522
782.39 | 0.02619745
784.46 | 0.02575355
786.53 | 0.02537674
788.61 | 0.02502316
790.68 | 0.02468799
792.75 | 0.02436664
794.82 | 0.02405732
796.89 | 0.02375863
798.95 | 0.02347082
801.02 | 0.02319019
803.09 | 0.02291737
805.15 | 0.022653
807.22 | 0.02239396
809.28 | 0.0221423
811.35 | 0.02189518
813.41 | 0.02165464
815.47 | 0.02141917
817.53 | 0.02118851
819.6 | 0.02096133
821.66 | 0.02073962
823.72 | 0.02052209
825.78 | 0.02030855
827.83 | 0.02009987
829.89 | 0.01989387
831.95 | 0.01969144
834 | 0.01949343
836.06 | 0.01929778
838.12 | 0.01910537
840.17 | 0.01891702
842.22 | 0.01873168
844.28 | 0.0185484
846.33 | 0.01836887
848.38 | 0.01819212
850.43 | 0.01801808
852.48 | 0.01784669
854.53 | 0.01767787
856.58 | 0.01751157
858.63 | 0.01734772
860.67 | 0.01718705
862.72 | 0.01702794
864.77 | 0.01687112
866.81 | 0.01671729
868.86 | 0.0165649
870.9 | 0.01641539
872.94 | 0.01626795
874.98 | 0.01612256
877.03 | 0.01597848
879.07 | 0.01583706
881.11 | 0.01569756
883.15 | 0.01555994
885.19 | 0.01542417
887.22 | 0.01529087
889.26 | 0.01515868
891.3 | 0.01502823
893.33 | 0.01490012
895.37 | 0.01477306
897.4 | 0.01464826
899.44 | 0.01452445
901.47 | 0.01440283
903.5 | 0.01428276
905.54 | 0.01416363
907.57 | 0.01404658
909.6 | 0.01393099
911.63 | 0.01381684
913.66 | 0.01370411
915.68 | 0.01359332
917.71 | 0.01348334
919.74 | 0.01337471
921.76 | 0.01326793
923.79 | 0.01316192
925.82 | 0.01305718
927.84 | 0.01295421
929.86 | 0.01285247
931.89 | 0.01275144
933.91 | 0.01265209
935.93 | 0.01255391
937.95 | 0.01245688
939.97 | 0.01236098
941.99 | 0.01226619
944.01 | 0.0121725
946.02 | 0.01208034
948.04 | 0.01198878
950.06 | 0.01189826
952.07 | 0.01180922
954.09 | 0.01172074
956.1 | 0.01163369
958.12 | 0.01154718
960.13 | 0.01146207
962.14 | 0.01137789
964.15 | 0.01129465
966.16 | 0.01121232
968.17 | 0.0111309
970.18 | 0.01105036
972.19 | 0.0109707
974.2 | 0.0108919
976.2 | 0.01081434
978.21 | 0.01073723
980.22 | 0.01066094
982.22 | 0.01058584
984.22 | 0.01051153
986.23 | 0.01043764
988.23 | 0.01036489
990.23 | 0.01029291
992.23 | 0.01022167
994.24 | 0.01015083
996.23 | 0.01008141
998.23 | 0.01001237
1000.2 | 0.009945049
1002.2 | 0.009877402
1004.2 | 0.009810445
1006.2 | 0.00974417
1008.2 | 0.009678566
1010.2 | 0.009613625
1012.2 | 0.009549337
1014.2 | 0.009485694
1016.2 | 0.009422688
1018.2 | 0.009360309
1020.2 | 0.009298549
1022.2 | 0.009237401
1024.2 | 0.009176855
1026.1 | 0.009119888
1028.1 | 0.009060496
1030.1 | 0.009001684
1032.1 | 0.008943444
1034.1 | 0.008885769
1036.1 | 0.008828651
1038.1 | 0.008772084
1040.1 | 0.008716061
1042 | 0.008663335
1044 | 0.008608351
1046 | 0.00855389
1048 | 0.008499945
1050 | 0.008446511
1051.9 | 0.008396214
1053.9 | 0.008343755
1055.9 | 0.008291788
1057.9 | 0.008240305
1059.9 | 0.008189302
1061.8 | 0.008141287
1063.8 | 0.008091201
1065.8 | 0.008041576
1067.8 | 0.007992408
1069.7 | 0.007946115
1071.7 | 0.00789782
1073.7 | 0.007849965
1075.6 | 0.007804905
1077.6 | 0.007757892
1079.6 | 0.007711303
1081.5 | 0.007667432
1083.5 | 0.007621656
1085.5 | 0.00757629
1087.5 | 0.007531328
1089.4 | 0.007488985
1091.4 | 0.007444798
1093.3 | 0.007403182
1095.3 | 0.007359753
1097.3 | 0.007316705
1099.2 | 0.00727616
1101.2 | 0.007233843
1103.2 | 0.007191896
1105.1 | 0.007152383
1107.1 | 0.007111142
1109 | 0.007072293
1111 | 0.007031743
1113 | 0.006991541
1114.9 | 0.006953669
1116.9 | 0.006914135
1118.8 | 0.006876889
1120.8 | 0.006838008
1122.7 | 0.006801376
1124.7 | 0.006763133
1126.6 | 0.006727101
1128.6 | 0.006689484
1130.5 | 0.006654039
1132.5 | 0.006617032
1134.4 | 0.006582161
1136.4 | 0.006545753
1138.3 | 0.006511444
1140.3 | 0.00647562
1142.2 | 0.006441861
1144.2 | 0.00640661
1146.1 | 0.006373389
1148.1 | 0.006338699
1150 | 0.006306005
1151.9 | 0.006273563
1153.9 | 0.006239685
1155.8 | 0.006207754
1157.8 | 0.006174406
1159.7 | 0.006142975
1161.6 | 0.006111783
1163.6 | 0.006079206
1165.5 | 0.006048499
1167.5 | 0.006016426
1169.4 | 0.005986193
1171.3 | 0.005956188
1173.3 | 0.005924846
1175.2 | 0.005895301
1177.1 | 0.005865976
1179.1 | 0.005835344
1181 | 0.005806465
1182.9 | 0.005777801
1184.9 | 0.005747856
1186.8 | 0.005719624
1188.7 | 0.0056916
1190.6 | 0.005663782
1192.6 | 0.005634719
1194.5 | 0.005607317
1196.4 | 0.005580114
1198.4 | 0.005551692
1200.3 | 0.005524893
1202.2 | 0.005498287
1204.1 | 0.005471874
1206 | 0.00544565
1208 | 0.005418249
1209.9 | 0.00539241
1211.8 | 0.005366755
1213.7 | 0.005341284
1215.6 | 0.005315993
1217.6 | 0.005289565
1219.5 | 0.00526464
1221.4 | 0.005239891
1223.3 | 0.005215317
1225.2 | 0.005190915
1227.1 | 0.005166685
1229.1 | 0.005141361
1231 | 0.005117477
1232.9 | 0.005093758
1234.8 | 0.005070204
1236.7 | 0.005046813
1238.6 | 0.005023584
1240.5 | 0.005000515
1242.4 | 0.004977605
1244.3 | 0.004954851
1246.2 | 0.004932254
1248.1 | 0.004909811
1250.1 | 0.004886352
1252 | 0.004864221
1253.9 | 0.004842241
1255.8 | 0.004820409
1257.7 | 0.004798725
1259.6 | 0.004777186
1261.5 | 0.004755793
1263.4 | 0.004734543
1265.3 | 0.004713435
1267.2 | 0.004692468
1269.1 | 0.004671641
1271 | 0.004650952
1272.9 | 0.004630401
1274.8 | 0.004609985
1276.6 | 0.004590769
1278.5 | 0.004570615
1280.4 | 0.004550593
1282.3 | 0.004530703
1284.2 | 0.004510943
1286.1 | 0.004491312
1288 | 0.004471809
1289.9 | 0.004452433
1291.8 | 0.004433182
1293.7 | 0.004414057
1295.6 | 0.004395054
1297.4 | 0.004377165
1299.3 | 0.004358401
1301.2 | 0.004339757
1303.1 | 0.004321232
1305 | 0.004302826
1306.9 | 0.004284537
1308.7 | 0.004267318
1310.6 | 0.004249255
1312.5 | 0.004231307
1314.4 | 0.004213472
1316.3 | 0.004195749
1318.1 | 0.004179063
1320 | 0.004161557
1321.9 | 0.004144161
1323.8 | 0.004126874
1325.7 | 0.004109695
1327.5 | 0.004093519
1329.4 | 0.004076547
1331.3 | 0.004059681
1333.1 | 0.0040438
1335 | 0.004027136
1336.9 | 0.004010576
1338.8 | 0.003994118
1340.6 | 0.003978619
1342.5 | 0.003962357
1344.4 | 0.003946194
1346.2 | 0.003930973
1348.1 | 0.003915002
1350 | 0.003899128
1351.8 | 0.003884178
1353.7 | 0.003868492
1355.6 | 0.0038529
1357.4 | 0.003838215
1359.3 | 0.003822806
1361.1 | 0.003808293
1363 | 0.003793063
1364.9 | 0.003777925
1366.7 | 0.003763666
1368.6 | 0.003748703
1370.4 | 0.00373461
1372.3 | 0.00371982
1374.2 | 0.003705118
1376 | 0.00369127
1377.9 | 0.003676736
1379.7 | 0.003663047
1381.6 | 0.003648679
1383.4 | 0.003635146
1385.3 | 0.003620943
1387.1 | 0.003607563
1389 | 0.003593521
1390.8 | 0.003580294
1392.7 | 0.00356641
1394.5 | 0.003553332
1396.4 | 0.003539605
1398.2 | 0.003526674
1400.1 | 0.003513101
1401.9 | 0.003500315
1403.8 | 0.003486894
1405.6 | 0.00347425
1407.4 | 0.003461675
1409.3 | 0.003448476
1411.1 | 0.003436041
1413 | 0.003422987
1414.8 | 0.00341069
1416.6 | 0.003398458
1418.5 | 0.003385618
1420.3 | 0.003373521
1422.2 | 0.003360822
1424 | 0.003348858
1425.8 | 0.003336957
1427.7 | 0.003324464
1429.5 | 0.003312694
1431.3 | 0.003300985
1433.2 | 0.003288693
1435 | 0.003277112
1436.8 | 0.003265591
1438.7 | 0.003253497
1440.5 | 0.003242101
1442.3 | 0.003230764
1444.1 | 0.003219487
1446 | 0.003207648
1447.8 | 0.003196491
1449.6 | 0.003185393
1451.4 | 0.003174353
1453.3 | 0.003162761
1455.1 | 0.003151838
1456.9 | 0.003140972
1458.7 | 0.003130161
1460.6 | 0.003118811
1462.4 | 0.003108115
1464.2 | 0.003097473
1466 | 0.003086887
1467.8 | 0.003076354
1469.6 | 0.003065876
1471.5 | 0.003054873
1473.3 | 0.003044504
1475.1 | 0.003034187
1476.9 | 0.003023923
1478.7 | 0.003013711
1480.5 | 0.003003551
1482.4 | 0.002992881
1484.2 | 0.002982826
1486 | 0.002972821
1487.8 | 0.002962867
1489.6 | 0.002952962
1491.4 | 0.002943108
1493.2 | 0.002933302
1495 | 0.002923545
1496.8 | 0.002913837
1498.6 | 0.002904177
1500.4 | 0.002894565
1502.2 | 0.002885001
1504 | 0.002875484
1505.8 | 0.002866015
1507.6 | 0.002856592
1509.4 | 0.002847215
1511.2 | 0.002837884
1513 | 0.0028286
1514.8 | 0.00281936
1516.6 | 0.002810166
1518.4 | 0.002801017
1520.2 | 0.002791913
1522 | 0.002782852
1523.8 | 0.002773836
1525.6 | 0.002764864
1527.4 | 0.002755935
1529.2 | 0.002747049
1531 | 0.002738206
1532.8 | 0.002729406
1534.6 | 0.002720649
1536.4 | 0.002711933
1538.2 | 0.002703259
1539.9 | 0.002695105
1541.7 | 0.002686512
1543.5 | 0.00267796
1545.3 | 0.002669448
1547.1 | 0.002660977
1548.9 | 0.002652547
1550.7 | 0.002644156
1552.4 | 0.002636268
1554.2 | 0.002627954
1556 | 0.00261968
1557.8 | 0.002611445
1559.6 | 0.002603248
1561.3 | 0.002595543
1563.1 | 0.002587421
1564.9 | 0.002579337
1566.7 | 0.002571291
1568.4 | 0.002563727
1570.2 | 0.002555754
1572 | 0.002547818
1573.8 | 0.002539919
1575.5 | 0.002532493
1577.3 | 0.002524665
1579.1 | 0.002516873
1580.9 | 0.002509118
1582.6 | 0.002501826
1584.4 | 0.00249414
1586.2 | 0.002486489
1587.9 | 0.002479296
1589.7 | 0.002471713
1591.5 | 0.002464165
1593.2 | 0.002457069
1595 | 0.002449588
1596.8 | 0.002442141
1598.5 | 0.002435139
1600.3 | 0.002427758
1602 | 0.002420818
1603.8 | 0.002413502
1605.6 | 0.002406219
1607.3 | 0.002399371
1609.1 | 0.002392152
1610.8 | 0.002385364
1612.6 | 0.002378208
1614.4 | 0.002371084
1616.1 | 0.002364385
1617.9 | 0.002357323
1619.6 | 0.002350683
1621.4 | 0.002343682
1623.1 | 0.002337099
1624.9 | 0.002330159
1626.6 | 0.002323633
1628.4 | 0.002316753
1630.1 | 0.002310283
1631.9 | 0.002303462
1633.6 | 0.002297048
1635.4 | 0.002290286
1637.1 | 0.002283926
1638.9 | 0.002277222
1640.6 | 0.002270917
1642.4 | 0.002264269
1644.1 | 0.002258018
1645.8 | 0.002251792
1647.6 | 0.002245229
1649.3 | 0.002239056
1651.1 | 0.002232548
1652.8 | 0.002226427
1654.6 | 0.002219974
1656.3 | 0.002213905
1658 | 0.002207861
1659.8 | 0.002201488
1661.5 | 0.002195495
1663.2 | 0.002189526
1665 | 0.002183233
1666.7 | 0.002177314
1668.4 | 0.002171419
1670.2 | 0.002165203
1671.9 | 0.002159357
1673.6 | 0.002153535
1675.4 | 0.002147396
1677.1 | 0.002141622
1678.8 | 0.002135872
1680.5 | 0.002130144
1682.3 | 0.002124105
1684 | 0.002118425
1685.7 | 0.002112767
1687.5 | 0.002106802
1689.2 | 0.002101191
1690.9 | 0.002095602
1692.6 | 0.002090036
1694.3 | 0.002084492
1696.1 | 0.002078645
1697.8 | 0.002073146
1699.5 | 0.002067669
1701.2 | 0.002062214
1702.9 | 0.00205678
1704.7 | 0.00205105
1706.4 | 0.00204566
1708.1 | 0.002040291
1709.8 | 0.002034944
1711.5 | 0.002029617
1713.2 | 0.002024311
1714.9 | 0.002019027
1716.7 | 0.002013453
1718.4 | 0.002008211
1720.1 | 0.002002989
1721.8 | 0.001997787
1723.5 | 0.001992606
1725.2 | 0.001987445
1726.9 | 0.001982304
1728.6 | 0.001977182
1730.3 | 0.001972081
1732 | 0.001966999
1733.7 | 0.001961937
1735.4 | 0.001956894
1737.1 | 0.001951871
1738.8 | 0.001946867
1740.6 | 0.00194159
1742.3 | 0.001936626
1744 | 0.00193168
1745.7 | 0.001926754
1747.3 | 0.001922134
1749 | 0.001917244
1750.7 | 0.001912373
1752.4 | 0.00190752
1754.1 | 0.001902686
1755.8 | 0.00189787
1757.5 | 0.001893072
1759.2 | 0.001888293
1760.9 | 0.001883531
1762.6 | 0.001878788
1764.3 | 0.001874062
1766 | 0.001869354
1767.7 | 0.001864664
1769.4 | 0.001859992
1771.1 | 0.001855337
1772.7 | 0.001850972
1774.4 | 0.001846351
1776.1 | 0.001841747
1777.8 | 0.00183716
1779.5 | 0.001832591
1781.2 | 0.001828038
1782.8 | 0.001823769
1784.5 | 0.00181925
1786.2 | 0.001814747
1787.9 | 0.001810261
1789.6 | 0.001805791
1791.2 | 0.0018016
1792.9 | 0.001797162
1794.6 | 0.001792741
1796.3 | 0.001788336
1798 | 0.001783947
1799.6 | 0.001779832
1801.3 | 0.001775474
1803 | 0.001771133
1804.7 | 0.001766808
1806.3 | 0.001762751
1808 | 0.001758456
1809.7 | 0.001754177
1811.3 | 0.001750164
1813 | 0.001745915
1814.7 | 0.001741681
1816.3 | 0.001737711
1818 | 0.001733507
1819.7 | 0.001729319
1821.3 | 0.001725391
1823 | 0.001721232
1824.7 | 0.001717088
1826.3 | 0.001713201
1828 | 0.001709086
1829.7 | 0.001704986
1831.3 | 0.00170114
1833 | 0.001697068
1834.6 | 0.00169325
1836.3 | 0.001689206
1838 | 0.001685177
1839.6 | 0.001681398
1841.3 | 0.001677397
1842.9 | 0.001673645
1844.6 | 0.001669671
1846.2 | 0.001665944
1847.9 | 0.001661998
1849.5 | 0.001658297
1851.2 | 0.001654378
1852.8 | 0.001650702
1854.5 | 0.00164681
1856.1 | 0.00164316
1857.8 | 0.001639294
1859.4 | 0.001635669
1861.1 | 0.00163183
1862.7 | 0.001628229
1864.4 | 0.001624416
1866 | 0.00162084
1867.7 | 0.001617053
1869.3 | 0.0016135
1871 | 0.001609739
1872.6 | 0.001606211
1874.2 | 0.001602695
1875.9 | 0.001598971
1877.5 | 0.001595478
1879.2 | 0.00159178
1880.8 | 0.001588311
1882.4 | 0.001584853
1884.1 | 0.001581191
1885.7 | 0.001577757
1887.3 | 0.001574333
1889 | 0.001570708
1890.6 | 0.001567307
1892.2 | 0.001563918
1893.9 | 0.001560329
1895.5 | 0.001556962
1897.1 | 0.001553606
1898.8 | 0.001550052
1900.4 | 0.001546718
1902 | 0.001543395
1903.7 | 0.001539876
1905.3 | 0.001536575
1906.9 | 0.001533285
1908.5 | 0.001530005
1910.2 | 0.001526532
1911.8 | 0.001523274
1913.4 | 0.001520026
1915 | 0.001516788
1916.7 | 0.00151336
1918.3 | 0.001510144
1919.9 | 0.001506938
1921.5 | 0.001503742
1923.1 | 0.001500557
1924.8 | 0.001497183
1926.4 | 0.001494019
1928 | 0.001490864
1929.6 | 0.001487719
1931.2 | 0.001484585
1932.8 | 0.00148146
1934.4 | 0.001478345
1936.1 | 0.001475046
1937.7 | 0.001471951
1939.3 | 0.001468866
1940.9 | 0.001465791
1942.5 | 0.001462725
1944.1 | 0.001459669
1945.7 | 0.001456622
1947.3 | 0.001453585
1948.9 | 0.001450558
1950.5 | 0.00144754
1952.1 | 0.001444531
1953.8 | 0.001441345
1955.4 | 0.001438355
1957 | 0.001435375
1958.6 | 0.001432404
1960.2 | 0.001429443
1961.8 | 0.00142649
1963.4 | 0.001423547
1965 | 0.001420613
1966.6 | 0.001417688
1968.2 | 0.001414772
1969.8 | 0.001411865
1971.4 | 0.001408966
1973 | 0.001406077
1974.5 | 0.001403376
1976.1 | 0.001400504
1977.7 | 0.001397641
1979.3 | 0.001394787
1980.9 | 0.001391941
1982.5 | 0.001389104
1984.1 | 0.001386275
1985.7 | 0.001383456
1987.3 | 0.001380645
1988.9 | 0.001377842
1990.5 | 0.001375048
1992 | 0.001372436
1993.6 | 0.001369658
1995.2 | 0.001366889
1996.8 | 0.001364128
1998.4 | 0.001361376
2000 | 0.001358632
2001.6 | 0.001355896
2003.1 | 0.001353338
2004.7 | 0.001350619
2006.3 | 0.001347907
2007.9 | 0.001345203
2009.5 | 0.001342508
2011 | 0.001339988
2012.6 | 0.001337308
2014.2 | 0.001334637
2015.8 | 0.001331973
2017.3 | 0.001329483
2018.9 | 0.001326835
2020.5 | 0.001324194
2022.1 | 0.001321562
2023.6 | 0.001319101
2025.2 | 0.001316483
2026.8 | 0.001313874
2028.3 | 0.001311434
2029.9 | 0.00130884
2031.5 | 0.001306253
2033 | 0.001303835
2034.6 | 0.001301262
2036.2 | 0.001298698
2037.7 | 0.001296301
2039.3 | 0.001293751
2040.9 | 0.001291208
2042.4 | 0.001288832
2044 | 0.001286304
2045.6 | 0.001283784
2047.1 | 0.001281427
2048.7 | 0.001278921
2050.2 | 0.001276578
2051.8 | 0.001274087
2053.4 | 0.001271602
2054.9 | 0.001269279
2056.5 | 0.001266809
2058 | 0.001264499
2059.6 | 0.001262042
2061.1 | 0.001259746
2062.7 | 0.001257303
2064.2 | 0.001255019
2065.8 | 0.00125259
2067.3 | 0.00125032
2068.9 | 0.001247904
2070.4 | 0.001245646
2072 | 0.001243244
2073.5 | 0.001240999
2075.1 | 0.00123861
2076.6 | 0.001236377
2078.2 | 0.001234002
2079.7 | 0.001231781
2081.3 | 0.00122942
2082.8 | 0.001227211
2084.4 | 0.001224863
2085.9 | 0.001222667
2087.4 | 0.001220477
2089 | 0.001218147
2090.5 | 0.001215969
2092.1 | 0.001213653
2093.6 | 0.001211487
2095.1 | 0.001209327
2096.7 | 0.001207029
2098.2 | 0.001204881
2099.7 | 0.001202739
2101.3 | 0.00120046
2102.8 | 0.001198329
2104.3 | 0.001196204
2105.9 | 0.001193944
2107.4 | 0.001191831
2108.9 | 0.001189723
2110.5 | 0.001187481
2112 | 0.001185385
2113.5 | 0.001183294
2115.1 | 0.00118107
2116.6 | 0.001178991
2118.1 | 0.001176917
2119.6 | 0.001174849
2121.2 | 0.001172649
2122.7 | 0.001170592
2124.2 | 0.00116854
2125.7 | 0.001166494
2127.3 | 0.001164317
2128.8 | 0.001162282
2130.3 | 0.001160252
2131.8 | 0.001158228
2133.3 | 0.001156208
2134.9 | 0.00115406
2136.4 | 0.001152052
2137.9 | 0.001150049
2139.4 | 0.001148051
2140.9 | 0.001146058
2142.4 | 0.001144071
2144 | 0.001141957
2145.5 | 0.00113998
2147 | 0.001138008
2148.5 | 0.001136042
2150 | 0.00113408
2151.5 | 0.001132124
2153 | 0.001130172
2154.5 | 0.001128226
2156 | 0.001126285
2157.6 | 0.001124219
2159.1 | 0.001122289
2160.6 | 0.001120363
2162.1 | 0.001118441
2163.6 | 0.001116525
2165.1 | 0.001114614
2166.6 | 0.001112708
2168.1 | 0.001110807
2169.6 | 0.00110891
2171.1 | 0.001107018
2172.6 | 0.001105132
2174.1 | 0.001103249
2175.6 | 0.001101372
2177.1 | 0.0010995
2178.6 | 0.001097632
2180.1 | 0.001095769
2181.6 | 0.001093911
2183.1 | 0.001092058
2184.6 | 0.001090209
2186.1 | 0.001088365
2187.5 | 0.001086648
2189 | 0.001084813
2190.5 | 0.001082983
2192 | 0.001081157
2193.5 | 0.001079336
2195 | 0.001077519
2196.5 | 0.001075707
2198 | 0.0010739
2199.5 | 0.001072097
2201 | 0.001070299
2202.4 | 0.001068625
2203.9 | 0.001066835
2205.4 | 0.00106505
2206.9 | 0.001063269
2208.4 | 0.001061493
2209.9 | 0.001059722
2211.3 | 0.001058072
2212.8 | 0.001056309
2214.3 | 0.00105455
2215.8 | 0.001052796
2217.3 | 0.001051046
2218.7 | 0.001049416
2220.2 | 0.001047675
2221.7 | 0.001045938
2223.2 | 0.001044205
2224.6 | 0.001042591
2226.1 | 0.001040867
2227.6 | 0.001039146
2229.1 | 0.00103743
2230.5 | 0.001035833
2232 | 0.001034125
2233.5 | 0.001032421
2234.9 | 0.001030835
2236.4 | 0.001029139
2237.9 | 0.001027448
2239.3 | 0.001025873
2240.8 | 0.00102419
2242.3 | 0.001022511
2243.7 | 0.001020947
2245.2 | 0.001019276
2246.7 | 0.001017609
2248.1 | 0.001016057
2249.6 | 0.001014398
2251.1 | 0.001012742
2252.5 | 0.001011201
2254 | 0.001009554
2255.4 | 0.00100802
2256.9 | 0.001006381
2258.3 | 0.001004854
2259.8 | 0.001003222
2261.3 | 0.001001594
2262.7 | 0.001000078
2264.2 | 0.0009984582
2265.6 | 0.0009969496
2267.1 | 0.000995337
2268.5 | 0.0009938354
2270 | 0.0009922303
2271.4 | 0.0009907357
2272.9 | 0.0009891382
2274.3 | 0.0009876506
2275.8 | 0.0009860604
2277.2 | 0.0009845798
2278.7 | 0.0009829971
2280.1 | 0.0009815233
2281.6 | 0.000979948
2283 | 0.0009784811
2284.5 | 0.000976913
2285.9 | 0.0009754529
2287.4 | 0.0009738922
2288.8 | 0.0009724388
2290.2 | 0.0009709887
2291.7 | 0.0009694387
2293.1 | 0.0009679953
2294.6 | 0.0009664524
2296 | 0.0009650157
2297.4 | 0.0009635821
2298.9 | 0.0009620498
2300.3 | 0.0009606229
2301.7 | 0.0009591991
2303.2 | 0.0009576772
2304.6 | 0.00095626
2306 | 0.0009548459
2307.5 | 0.0009533343
2308.9 | 0.0009519268
2310.3 | 0.0009505223
2311.8 | 0.000949021
2313.2 | 0.0009476229
2314.6 | 0.000946228
2316.1 | 0.0009447368
2317.5 | 0.0009433482
2318.9 | 0.0009419627
2320.3 | 0.0009405802
2321.8 | 0.0009391024
2323.2 | 0.0009377262
2324.6 | 0.000936353
2326 | 0.0009349829
2327.5 | 0.0009335182
2328.9 | 0.0009321543
2330.3 | 0.0009307934
2331.7 | 0.0009294354
2333.2 | 0.0009279837
2334.6 | 0.0009266319
2336 | 0.000925283
2337.4 | 0.0009239371
2338.8 | 0.0009225941
2340.2 | 0.000921254
2341.7 | 0.0009198215
2343.1 | 0.0009184875
2344.5 | 0.0009171563
2345.9 | 0.0009158281
2347.3 | 0.0009145027
2348.7 | 0.0009131803
2350.1 | 0.0009118606
2351.6 | 0.0009104499
2353 | 0.0009091362
2354.4 | 0.0009078254
2355.8 | 0.0009065174
2357.2 | 0.0009052122
2358.6 | 0.0009039098
2360 | 0.0009026102
2361.4 | 0.0009013134
2362.8 | 0.0009000194
2364.2 | 0.0008987282
2365.6 | 0.0008974398
2367 | 0.0008961542
2368.4 | 0.0008948713
2369.8 | 0.0008935911
2371.2 | 0.0008923138
2372.6 | 0.0008910391
2374 | 0.0008897672
2375.4 | 0.000888498
2376.8 | 0.0008872315
2378.2 | 0.0008859677
2379.6 | 0.0008847066
2381 | 0.0008834482
2382.4 | 0.0008821925
2383.8 | 0.0008809395
2385.2 | 0.0008796891
2386.6 | 0.0008784414
2388 | 0.0008771963
2389.4 | 0.0008759539
2390.8 | 0.0008747142
2392.1 | 0.0008735653
2393.5 | 0.0008723306
2394.9 | 0.0008710985
2396.3 | 0.000869869
2397.7 | 0.0008686422
2399.1 | 0.0008674179
2400.5 | 0.0008661962
2401.9 | 0.000864977
2403.2 | 0.0008638473
2404.6 | 0.0008626331
2406 | 0.0008614215
2407.4 | 0.0008602125
2408.8 | 0.000859006
2410.2 | 0.000857802
2411.5 | 0.0008566863
2412.9 | 0.0008554872
2414.3 | 0.0008542906
2415.7 | 0.0008530965
2417 | 0.00085199
2418.4 | 0.0008508007
2419.8 | 0.0008496139
2421.2 | 0.0008484297
2422.5 | 0.0008473322
2423.9 | 0.0008461527
2425.3 | 0.0008449756
2426.7 | 0.000843801
2428 | 0.0008427125
2429.4 | 0.0008415426
2430.8 | 0.0008403751
2432.1 | 0.0008392932
2433.5 | 0.0008381304
2434.9 | 0.0008369701
2436.2 | 0.0008358948
2437.6 | 0.000834739
2439 | 0.0008335857
2440.3 | 0.0008325169
2441.7 | 0.0008313681
2443.1 | 0.0008302218
2444.4 | 0.0008291594
2445.8 | 0.0008280177
2447.2 | 0.0008268782
2448.5 | 0.0008258223
2449.9 | 0.0008246874
2451.2 | 0.0008236356
2452.6 | 0.0008225052
2454 | 0.0008213771
2455.3 | 0.0008203317
2456.7 | 0.0008192081
2458 | 0.0008181668
2459.4 | 0.0008170477
2460.7 | 0.0008160105
2462.1 | 0.0008148957
2463.4 | 0.0008138627
2464.8 | 0.0008127523
2466.1 | 0.0008117233
2467.5 | 0.0008106173
2468.8 | 0.0008095924
2470.2 | 0.0008084907
2471.5 | 0.0008074698
2472.9 | 0.0008063725
2474.2 | 0.0008053556
2475.6 | 0.0008042626
2476.9 | 0.0008032497
2478.3 | 0.000802161
2479.6 | 0.000801152
2481 | 0.0008000676
2482.3 | 0.0007990626
2483.6 | 0.0007980594
2485 | 0.0007969813
2486.3 | 0.0007959821
2487.7 | 0.0007949081
2489 | 0.0007939128
2490.3 | 0.0007929193
2491.7 | 0.0007918516
2493 | 0.000790862
2494.4 | 0.0007897983
2495.7 | 0.0007888126
2497 | 0.0007878287
2498.4 | 0.0007867712
2499.7 | 0.0007857911
2501 | 0.0007848129
2502.4 | 0.0007837614
2503.7 | 0.000782787
2505 | 0.0007818144
2506.4 | 0.0007807689
2507.7 | 0.0007798
2509 | 0.000778833
2510.3 | 0.0007778677
2511.7 | 0.0007768302
2513 | 0.0007758686
2514.3 | 0.0007749088
2515.6 | 0.0007739508
2517 | 0.0007729211
2518.3 | 0.0007719668
2519.6 | 0.0007710143
2520.9 | 0.0007700635
2522.3 | 0.0007690415
2523.6 | 0.0007680944
2524.9 | 0.000767149
2526.2 | 0.0007662053
2527.5 | 0.0007652634
2528.9 | 0.000764251
2530.2 | 0.0007633127
2531.5 | 0.0007623761
2532.8 | 0.0007614413
2534.1 | 0.0007605081
2535.4 | 0.0007595767
2536.8 | 0.0007585756
2538.1 | 0.0007576477
2539.4 | 0.0007567215
2540.7 | 0.000755797
2542 | 0.0007548742
2543.3 | 0.0007539532
2544.6 | 0.0007530337
2545.9 | 0.000752116
2547.2 | 0.0007512
2548.6 | 0.0007502153
2549.9 | 0.0007493027
2551.2 | 0.0007483918
2552.5 | 0.0007474826
2553.8 | 0.000746575
2555.1 | 0.000745669
2556.4 | 0.0007447647
2557.7 | 0.000743862
2559 | 0.000742961
2560.3 | 0.0007420617
2561.6 | 0.0007411639
2562.9 | 0.0007402678
2564.2 | 0.0007393733
2565.5 | 0.0007384804
2566.8 | 0.0007375891
2568.1 | 0.0007366995
2569.4 | 0.0007358115
2570.7 | 0.000734925
2572 | 0.0007340402
2573.3 | 0.000733157
2574.6 | 0.0007322753
2575.9 | 0.0007313953
2577.1 | 0.0007305843
2578.4 | 0.0007297073
2579.7 | 0.0007288319
2581 | 0.000727958
2582.3 | 0.0007270857
2583.6 | 0.000726215
2584.9 | 0.0007253459
2586.2 | 0.0007244783
2587.5 | 0.0007236123
2588.7 | 0.0007228142
2590 | 0.0007219512
2591.3 | 0.0007210896
2592.6 | 0.0007202297
2593.9 | 0.0007193712
2595.2 | 0.0007185143
2596.4 | 0.0007177247
2597.7 | 0.0007168708
2599 | 0.0007160183
2600.3 | 0.0007151674
2601.6 | 0.000714318
2602.8 | 0.0007135353
2604.1 | 0.0007126888
2605.4 | 0.0007118438
2606.7 | 0.0007110003
2608 | 0.0007101583
2609.2 | 0.0007093824
2610.5 | 0.0007085433
2611.8 | 0.0007077057
2613 | 0.0007069338
2614.3 | 0.000706099
2615.6 | 0.0007052657
2616.9 | 0.0007044339
2618.1 | 0.0007036674
2619.4 | 0.0007028384
2620.7 | 0.0007020108
2621.9 | 0.0007012483
2623.2 | 0.0007004235
2624.5 | 0.0006996003
2625.7 | 0.0006988416
2627 | 0.0006980211
2628.3 | 0.0006972021
2629.5 | 0.0006964473
2630.8 | 0.000695631
2632.1 | 0.0006948162
2633.3 | 0.0006940653
2634.6 | 0.0006932532
2635.8 | 0.0006925048
2637.1 | 0.0006916955
2638.4 | 0.0006908875
2639.6 | 0.000690143
2640.9 | 0.0006893378
2642.1 | 0.0006885958
2643.4 | 0.0006877932
2644.6 | 0.0006870537
2645.9 | 0.0006862539
2647.2 | 0.0006854555
2648.4 | 0.0006847197
2649.7 | 0.0006839239
2650.9 | 0.0006831906
2652.2 | 0.0006823975
2653.4 | 0.0006816667
2654.7 | 0.0006808763
2655.9 | 0.0006801478
2657.2 | 0.00067936
2658.4 | 0.0006786341
2659.7 | 0.0006778489
2660.9 | 0.0006771253
2662.2 | 0.0006763428
2663.4 | 0.0006756216
2664.6 | 0.0006749016
2665.9 | 0.0006741229
2667.1 | 0.0006734053
2668.4 | 0.0006726292
2669.6 | 0.000671914
2670.9 | 0.0006711405
2672.1 | 0.0006704276
2673.3 | 0.0006697159
2674.6 | 0.0006689462
2675.8 | 0.0006682368
2677.1 | 0.0006674696
2678.3 | 0.0006667626
2679.5 | 0.0006660567
2680.8 | 0.0006652933
2682 | 0.0006645897
2683.2 | 0.0006638873
2684.5 | 0.0006631275
2685.7 | 0.0006624274
2686.9 | 0.0006617284
2688.2 | 0.0006609724
2689.4 | 0.0006602757
2690.6 | 0.0006595801
2691.9 | 0.0006588277
2693.1 | 0.0006581344
2694.3 | 0.0006574422
2695.5 | 0.000656751
2696.8 | 0.0006560035
2698 | 0.0006553146
2699.2 | 0.0006546269
2700.4 | 0.0006539401
2701.7 | 0.0006531974
2702.9 | 0.000652513
2704.1 | 0.0006518296
2705.3 | 0.0006511473
2706.6 | 0.0006504093
2707.8 | 0.0006497292
2709 | 0.0006490502
2710.2 | 0.0006483723
2711.4 | 0.0006476954
2712.6 | 0.0006470195
2713.9 | 0.0006462886
2715.1 | 0.000645615
2716.3 | 0.0006449424
2717.5 | 0.0006442708
2718.7 | 0.0006436004
2719.9 | 0.0006429309
2721.2 | 0.0006422069
2722.4 | 0.0006415396
2723.6 | 0.0006408734
2724.8 | 0.0006402082
2726 | 0.0006395441
2727.2 | 0.000638881
2728.4 | 0.0006382189
2729.6 | 0.0006375578
2730.8 | 0.0006368978
2732 | 0.0006362388
2733.3 | 0.000635526
2734.5 | 0.0006348691
2735.7 | 0.0006342133
2736.9 | 0.0006335584
2738.1 | 0.0006329046
2739.3 | 0.0006322518
2740.5 | 0.0006316
2741.7 | 0.0006309492
2742.9 | 0.0006302994
2744.1 | 0.0006296506
2745.3 | 0.0006290028
2746.5 | 0.000628356
2747.7 | 0.0006277102
2748.9 | 0.0006270654
2750.1 | 0.0006264216
2751.3 | 0.0006257788
2752.5 | 0.000625137
2753.7 | 0.0006244961
2754.9 | 0.0006238563
2756 | 0.0006232706
2757.2 | 0.0006226326
2758.4 | 0.0006219956
2759.6 | 0.0006213596
2760.8 | 0.0006207246
2762 | 0.0006200905
2763.2 | 0.0006194574
2764.4 | 0.0006188253
2765.6 | 0.0006181941
2766.8 | 0.0006175639
2767.9 | 0.0006169871
2769.1 | 0.0006163587
2770.3 | 0.0006157313
2771.5 | 0.0006151049
2772.7 | 0.0006144794
2773.9 | 0.0006138549
2775.1 | 0.0006132313
2776.2 | 0.0006126606
2777.4 | 0.0006120388
2778.6 | 0.000611418
2779.8 | 0.0006107981
2781 | 0.0006101792
2782.1 | 0.0006096127
2783.3 | 0.0006089956
2784.5 | 0.0006083794
2785.7 | 0.0006077641
2786.8 | 0.000607201
2788 | 0.0006065875
2789.2 | 0.000605975
2790.4 | 0.0006053634
2791.5 | 0.0006048035
2792.7 | 0.0006041937
2793.9 | 0.0006035848
2795.1 | 0.0006029768
2796.2 | 0.0006024203
2797.4 | 0.000601814
2798.6 | 0.0006012087
2799.7 | 0.0006006546
2800.9 | 0.0006000511
2802.1 | 0.0005994484
2803.2 | 0.0005988967
2804.4 | 0.0005982958
2805.6 | 0.0005976958
2806.7 | 0.0005971466
2807.9 | 0.0005965483
2809.1 | 0.0005959509
2810.2 | 0.0005954041
2811.4 | 0.0005948084
2812.6 | 0.0005942136
2813.7 | 0.0005936692
2814.9 | 0.0005930761
2816 | 0.0005925332
2817.2 | 0.0005919418
2818.4 | 0.0005913514
2819.5 | 0.0005908108
2820.7 | 0.000590222
2821.8 | 0.0005896831
2823 | 0.000589096
2824.1 | 0.0005885586
2825.3 | 0.0005879731
2826.4 | 0.0005874372
2827.6 | 0.0005868535
2828.7 | 0.0005863191
2829.9 | 0.000585737
2831 | 0.0005852042
2832.2 | 0.0005846238
2833.3 | 0.0005840924
2834.5 | 0.0005835137
2835.6 | 0.0005829839
2836.8 | 0.0005824067
2837.9 | 0.0005818784
2839.1 | 0.0005813029
2840.2 | 0.0005807761
2841.4 | 0.0005802023
2842.5 | 0.000579677
2843.7 | 0.0005791047
2844.8 | 0.0005785809
2845.9 | 0.0005780578
2847.1 | 0.000577488
2848.2 | 0.0005769664
2849.4 | 0.0005763981
2850.5 | 0.000575878
2851.7 | 0.0005753114
2852.8 | 0.0005747927
2853.9 | 0.0005742747
2855.1 | 0.0005737105
2856.2 | 0.000573194
2857.3 | 0.0005726782
2858.5 | 0.0005721163
2859.6 | 0.0005716019
2860.7 | 0.0005710883
2861.9 | 0.0005705287
2863 | 0.0005700165
2864.1 | 0.0005695049
2865.3 | 0.0005689477
2866.4 | 0.0005684376
2867.5 | 0.0005679282
2868.7 | 0.0005673733
2869.8 | 0.0005668653
2870.9 | 0.000566358
2872 | 0.0005658514
2873.2 | 0.0005652995
2874.3 | 0.0005647943
2875.4 | 0.0005642898
2876.5 | 0.000563786
2877.7 | 0.0005632371
2878.8 | 0.0005627347
2879.9 | 0.0005622329
2881 | 0.0005617318
2882.2 | 0.0005611859
2883.3 | 0.0005606862
2884.4 | 0.0005601872
2885.5 | 0.0005596889
2886.6 | 0.0005591912
2887.8 | 0.000558649
2888.9 | 0.0005581527
2890 | 0.0005576571
2891.1 | 0.0005571621
2892.2 | 0.0005566677
2893.3 | 0.0005561741
2894.4 | 0.0005556811
2895.6 | 0.000555144
2896.7 | 0.0005546523
2897.8 | 0.0005541614
2898.9 | 0.000553671
2900 | 0.0005531813
2901.1 | 0.0005526923
2902.2 | 0.0005522039
2903.3 | 0.0005517162
2904.4 | 0.0005512291
2905.6 | 0.0005506984
2906.7 | 0.0005502127
2907.8 | 0.0005497276
2908.9 | 0.0005492431
2910 | 0.0005487593
2911.1 | 0.0005482761
2912.2 | 0.0005477935
2913.3 | 0.0005473116
2914.4 | 0.0005468304
2915.5 | 0.0005463497
2916.6 | 0.0005458697
2917.7 | 0.0005453903
2918.8 | 0.0005449116
2919.9 | 0.0005444335
2921 | 0.000543956
2922.1 | 0.0005434791
2923.2 | 0.0005430029
2924.3 | 0.0005425273
2925.4 | 0.0005420523
2926.5 | 0.000541578
2927.6 | 0.0005411042
2928.7 | 0.0005406311
2929.8 | 0.0005401586
2930.8 | 0.0005397296
2931.9 | 0.0005392583
2933 | 0.0005387876
2934.1 | 0.0005383175
2935.2 | 0.0005378481
2936.3 | 0.0005373792
2937.4 | 0.000536911
2938.5 | 0.0005364434
2939.6 | 0.0005359764
2940.6 | 0.0005355523
2941.7 | 0.0005350865
2942.8 | 0.0005346212
2943.9 | 0.0005341566
2945 | 0.0005336926
2946.1 | 0.0005332291
2947.2 | 0.0005327663
2948.2 | 0.0005323461
2949.3 | 0.0005318844
2950.4 | 0.0005314233
2951.5 | 0.0005309629
2952.6 | 0.000530503
2953.6 | 0.0005300854
2954.7 | 0.0005296267
2955.8 | 0.0005291686
2956.9 | 0.000528711
2957.9 | 0.0005282956
2959 | 0.0005278392
2960.1 | 0.0005273833
2961.2 | 0.0005269281
2962.2 | 0.0005265148
2963.3 | 0.0005260606
2964.4 | 0.0005256071
2965.5 | 0.0005251542
2966.5 | 0.0005247429
2967.6 | 0.0005242911
2968.7 | 0.0005238399
2969.7 | 0.0005234302
2970.8 | 0.00052298
2971.9 | 0.0005225305
2973 | 0.0005220815
2974 | 0.0005216739
2975.1 | 0.000521226
2976.2 | 0.0005207787
2977.2 | 0.0005203726
2978.3 | 0.0005199264
2979.3 | 0.0005195213
2980.4 | 0.0005190762
2981.5 | 0.0005186317
2982.5 | 0.000518228
2983.6 | 0.0005177846
2984.7 | 0.0005173417
2985.7 | 0.0005169396
2986.8 | 0.0005164978
2987.8 | 0.0005160967
2988.9 | 0.000515656
2989.9 | 0.0005152559
2991 | 0.0005148162
2992.1 | 0.0005143772
2993.1 | 0.0005139785
2994.2 | 0.0005135405
2995.2 | 0.0005131428
2996.3 | 0.0005127059
2997.3 | 0.0005123092
2998.4 | 0.0005118733
2999.4 | 0.0005114776
3000.5 | 0.0005110428
3001.5 | 0.000510648
3002.6 | 0.0005102142
3003.6 | 0.0005098204
3004.7 | 0.0005093877
3005.7 | 0.0005089948
3006.8 | 0.0005085632
3007.8 | 0.0005081713
3008.9 | 0.0005077407
3009.9 | 0.0005073497
3011 | 0.0005069202
3012 | 0.0005065301
3013 | 0.0005061406
3014.1 | 0.0005057126
3015.1 | 0.0005053239
3016.2 | 0.0005048969
3017.2 | 0.0005045093
3018.2 | 0.000504122
3019.3 | 0.0005036966
3020.3 | 0.0005033102
3021.4 | 0.0005028858
3022.4 | 0.0005025004
3023.4 | 0.0005021155
3024.5 | 0.0005016926
3025.5 | 0.0005013086
3026.5 | 0.000500925
3027.6 | 0.0005005036
3028.6 | 0.0005001209
3029.6 | 0.0004997387
3030.7 | 0.0004993188
3031.7 | 0.0004989375
3032.7 | 0.0004985567
3033.8 | 0.0004981382
3034.8 | 0.0004977583
3035.8 | 0.0004973788
3036.9 | 0.0004969619
3037.9 | 0.0004965833
3038.9 | 0.0004962051
3039.9 | 0.0004958274
3041 | 0.0004954124
3042 | 0.0004950356
3043 | 0.0004946592
3044 | 0.0004942832
3045.1 | 0.0004938702
3046.1 | 0.0004934951
3047.1 | 0.0004931205
3048.1 | 0.0004927462
3049.2 | 0.0004923351
3050.2 | 0.0004919618
3051.2 | 0.0004915889
3052.2 | 0.0004912164
3053.2 | 0.0004908444
3054.3 | 0.0004904356
3055.3 | 0.0004900645
3056.3 | 0.0004896937
3057.3 | 0.0004893234
3058.3 | 0.0004889535
3059.3 | 0.000488584
3060.3 | 0.000488215
3061.4 | 0.0004878095
3062.4 | 0.0004874413
3063.4 | 0.0004870735
3064.4 | 0.0004867062
3065.4 | 0.0004863393
3066.4 | 0.0004859727
3067.4 | 0.0004856066
3068.4 | 0.0004852409
3069.5 | 0.0004848392
3070.5 | 0.0004844743
3071.5 | 0.0004841099
3072.5 | 0.0004837459
3073.5 | 0.0004833823
3074.5 | 0.0004830192
3075.5 | 0.0004826564
3076.5 | 0.000482294
3077.5 | 0.0004819321
3078.5 | 0.0004815705
3079.5 | 0.0004812094
3080.5 | 0.0004808486
3081.5 | 0.0004804883
3082.5 | 0.0004801284
3083.5 | 0.0004797689
3084.5 | 0.0004794097
3085.5 | 0.000479051
3086.5 | 0.0004786927
3087.5 | 0.0004783348
3088.5 | 0.0004779773
3089.5 | 0.0004776202
3090.5 | 0.0004772635
3091.5 | 0.0004769072
3092.5 | 0.0004765513
3093.5 | 0.0004761958
3094.5 | 0.0004758406
3095.5 | 0.0004754859
3096.4 | 0.000475167
3097.4 | 0.0004748131
3098.4 | 0.0004744595
3099.4 | 0.0004741063
3100.4 | 0.0004737535
3101.4 | 0.0004734011
3102.4 | 0.0004730492
3103.4 | 0.0004726976
3104.4 | 0.0004723463
3105.3 | 0.0004720306
3106.3 | 0.0004716801
3107.3 | 0.0004713301
3108.3 | 0.0004709804
3109.3 | 0.0004706311
3110.3 | 0.0004702822
3111.3 | 0.0004699336
3112.2 | 0.0004696203
3113.2 | 0.0004692725
3114.2 | 0.0004689251
3115.2 | 0.0004685781
3116.2 | 0.0004682315
3117.1 | 0.0004679198
3118.1 | 0.0004675739
3119.1 | 0.0004672284
3120.1 | 0.0004668833
3121 | 0.000466573
3122 | 0.0004662286
3123 | 0.0004658846
3124 | 0.0004655409
3124.9 | 0.000465232
3125.9 | 0.0004648891
3126.9 | 0.0004645465
3127.9 | 0.0004642043
3128.8 | 0.0004638967
3129.8 | 0.0004635553
3130.8 | 0.0004632142
3131.7 | 0.0004629076
3132.7 | 0.0004625672
3133.7 | 0.0004622272
3134.7 | 0.0004618876
3135.6 | 0.0004615823
3136.6 | 0.0004612434
3137.6 | 0.0004609049
3138.5 | 0.0004606005
3139.5 | 0.0004602627
3140.4 | 0.000459959
3141.4 | 0.0004596219
3142.4 | 0.0004592851
3143.3 | 0.0004589824
3144.3 | 0.0004586464
3145.3 | 0.0004583107
3146.2 | 0.0004580089
3147.2 | 0.0004576739
3148.1 | 0.0004573728
3149.1 | 0.0004570385
3150.1 | 0.0004567046
3151 | 0.0004564044
3152 | 0.0004560712
3152.9 | 0.0004557716
3153.9 | 0.0004554391
3154.8 | 0.0004551401
3155.8 | 0.0004548083
3156.7 | 0.00045451
3157.7 | 0.0004541788
3158.6 | 0.0004538811
3159.6 | 0.0004535507
3160.6 | 0.0004532206
3161.5 | 0.0004529238
3162.5 | 0.0004525944
3163.4 | 0.0004522983
3164.4 | 0.0004519695
3165.3 | 0.000451674
3166.2 | 0.0004513787
3167.2 | 0.000451051
3168.1 | 0.0004507564
3169.1 | 0.0004504293
3170 | 0.0004501353
3171 | 0.0004498089
3171.9 | 0.0004495155
3172.9 | 0.0004491898
3173.8 | 0.000448897
3174.7 | 0.0004486044
3175.7 | 0.0004482797
3176.6 | 0.0004479878
3177.6 | 0.0004476638
3178.5 | 0.0004473724
3179.5 | 0.0004470491
3180.4 | 0.0004467583
3181.3 | 0.0004464679
3182.3 | 0.0004461455
3183.2 | 0.0004458556
3184.1 | 0.0004455661
3185.1 | 0.0004452446
3186 | 0.0004449557
3186.9 | 0.000444667
3187.9 | 0.0004443465
3188.8 | 0.0004440584
3189.7 | 0.0004437706
3190.7 | 0.0004434511
3191.6 | 0.0004431639
3192.5 | 0.000442877
3193.5 | 0.0004425585
3194.4 | 0.0004422721
3195.3 | 0.000441986
3196.3 | 0.0004416685
3197.2 | 0.000441383
3198.1 | 0.0004410977
3199 | 0.0004408128
3200 | 0.0004404965
3200.9 | 0.0004402121
3201.8 | 0.000439928
3202.7 | 0.0004396442
3203.7 | 0.0004393292
3204.6 | 0.000439046
3205.5 | 0.000438763
3206.4 | 0.0004384803
3207.3 | 0.0004381979
3208.3 | 0.0004378844
3209.2 | 0.0004376026
3210.1 | 0.000437321
3211 | 0.0004370397
3211.9 | 0.0004367587
3212.9 | 0.0004364468
3213.8 | 0.0004361663
3214.7 | 0.0004358861
3215.6 | 0.0004356062
3216.5 | 0.0004353266
3217.4 | 0.0004350472
3218.4 | 0.0004347371
3219.3 | 0.0004344583
3220.2 | 0.0004341798
3221.1 | 0.0004339015
3222 | 0.0004336235
3222.9 | 0.0004333457
3223.8 | 0.0004330683
3224.7 | 0.0004327911
3225.6 | 0.0004325141
3226.6 | 0.0004322067
3227.5 | 0.0004319304
3228.4 | 0.0004316542
3229.3 | 0.0004313784
3230.2 | 0.0004311028
3231.1 | 0.0004308275
3232 | 0.0004305524
3232.9 | 0.0004302777
3233.8 | 0.0004300031
3234.7 | 0.0004297289
3235.6 | 0.0004294549
3236.5 | 0.0004291811
3237.4 | 0.0004289076
3238.3 | 0.0004286344
3239.2 | 0.0004283615
3240.1 | 0.0004280888
3241 | 0.0004278163
3241.9 | 0.0004275441
3242.8 | 0.0004272722
3243.7 | 0.0004270006
3244.6 | 0.0004267292
3245.5 | 0.000426458
3246.4 | 0.0004261872
3247.3 | 0.0004259165
3248.2 | 0.0004256462
3249.1 | 0.0004253761
3250 | 0.0004251062
3250.9 | 0.0004248366
3251.8 | 0.0004245673
3252.7 | 0.0004242982
3253.5 | 0.0004240592
3254.4 | 0.0004237906
3255.3 | 0.0004235223
3256.2 | 0.0004232542